## 外观报告
产品涂装检测报告 Product Coating Inspection Report 文件编号file number:ZWE-QR-PZ-050 版本Edition：A/1
制造商 Manufacturer:shenzhen Xavier precision component co.,Ltd | [7 empty] | 制造商代码 Manufacturer Code： | S-M-A04872
电话 Tel :86-0755-86670966 | [6 empty] | Email:quality@zwe-cnc.com
地 址 Address:Area C,Flr. 1,Bld. A3,Yijing Industrial Park,Songbai,GuangmingZone,Shenzhen,China.
客户代码 Customer Code |  |  |  |  | 订 单 号 PO No.
油漆装配号码 Paint Assy Number: |  |  | 901.188.304 | 图纸版本 Drawing Rev |  | B | 产品数量 Order Quantity |  | 2pcs
油漆装配号码 Paint Assy Number: |  |  | 901.188.139 | 图纸版本 Drawing Rev |  | A | 产品数量 Order Quantity |  | 4pcs
油漆装配号码 Paint Assy Number: |  |  | 901.188.303 | 图纸版本 Drawing Rev |  | - | 产品数量 Order Quantity |  | 2pcs
油漆装配号码 Paint Assy Number: |  |  | 901.188.135 | 图纸版本 Drawing Rev |  | - | 产品数量 Order Quantity |  | 2pcs
油漆装配号码 Paint Assy Number: |  |  | 901.188.105 | 图纸版本 Drawing Rev |  | - | 产品数量 Order Quantity |  | 2pcs
参考色板号码 Color ref. Plate nr.： |  |  | /
见证样品号码 Witness Sample nr. |  |  | 1#～5# | 日期 Date：2021.12.18 |  | 见证样品数量 Quantity of witness samples： 2PCS |  | 生产批次号：20211013005
要求 Requirements |  |  | 底漆 Primer |  |  |  | 面漆 Top Coat
油漆厂商代码 Code of Painting Supplier |  |  | TY00-W200-187G02 |  |  |  | ZWEO-W400-001
油漆生产批次号 Paint batch No. |  |  | 12-240227-15H |  |  |  | 12-240305-29H
油漆有效期至 Paint expiry Date |  |  | 2024.02.28至2025.02.27 |  |  |  | 2024.3.11至2025.03.10
固化剂批次号 Hardner batch No. |  |  | 12-240227-14H |  |  |  | 12-240304-7H
固化剂有效期至 Hardner expiry Date |  |  | 2024.02.28.至2025.02.27 |  |  |  | 2024.03.06至2025.03.05
稀释剂批次号 Thinner batch No. |  |  | 去离子水 |  |  |  | 屈臣氏蒸馏水
稀释剂有效期至 Thinner expiry Date |  |  | 2025.02.24 |  |  |  | 2025.02.22
见证样品涂装检验项目清单 Item list of coating inspection for witness samples
序号No. | 检验项目 Test Item | 测试方法 Test Method | 验收标准 Acceptance Criteria | 实际测量值 Test Result | 测量图片 Test Photos |  |  |  |  | 判定结果 Conclusion
1 | Paint Layer Thickness | ISO2808(The fifth method) For the limit sample ,reserve a 5x5mm area without spaying any paint,which is to be used as a reference for measuring the film thickness of each of the three layers of paint. Use micrometer to measure the film thickness. | （Total Paint Layer）100±17μm、 (Etch primer Layer)10±2μm、 (Epoxy Primer layer)30±5μm、 (Polyurethane Finishing Layer)2×30±5μm | [6 empty] | Pass
2 | Color and Glossness | Color of the painted parts shall be checked in accordance with ISO 3668,2nd edition | （Compared with standard color plate FS-34083 Forest Green Matt） △E≤1.0 | 0.6 | [5 empty] | Pass
|  |  | Color difference of the same batch witness samples △E≤0.5 | 0.2 | [5 empty] | Pass
3 |  | Gloss shall be tested in accordance with ISO 2813,edition 3. Measuring angle: 60° | Specular gloss； 80%≥Glossness ≥45% | 2.9% 2.5% | [5 empty] | NG
4 | Scratch Hardness Test | Test in accordance with ISO1518 | Whether the paint layer is penetrated | The paint layer is not penetrated | [5 empty] | Pass
5 | Neutral salt spray test(NSS) | Test according to ISO7253(Test board with scratches) | According to ISO4628/2,there's no corruption after 336 hours neutral salt spray test. | No blisters, wrinkles or other visible defects | [5 empty] | Pass
6 | Adhesion test | According to ISO2409 | Do corrosion resistance test,then dry for 24 hours ,then do the paint adhesion test.The result should be no more than Level 1. | Level 0 | [5 empty] | Pass
7 | Isopropanol Resistance Test | According to STANAG 4360，8C | No blisters, wrinkles or other visible defects | No blisters, wrinkles or other visible defects | [5 empty] | Pass
8 | Resistance to Agents(10% H₂SO₄) | According to STANAG 4360，8C | No blisters, wrinkles or other visible defects | No blisters, wrinkles or other visible defects | [5 empty] | Pass
9 | Surtec thickness | Film thickness detector | ≤5μm | 4.2um | [5 empty] | Pass
10 | Hard Black(Matt) Anodising Layer Thickness | Film thickness detector | 25±10 μm | 23.7um | [5 empty] | Pass
检验 Inspector: |  |  |  | Approved by批准: |  |  |  | 日期Date:
Shelf life: 1 year
Total paint layer thickness is 146um
Standard color：
1.L=70.2
2.a=-1.4
3.b=4.9
ΔE=0.2
1.L=70.5
a=-1.4
3.b=4.9
after
before
before
after
before
after
硬度测试前
硬度测试中
硬度测试后